## HEA-Dataset
Al | Co | Cr | Cu | Fe | Ni | Hardness, HV
18.2 | 9.1 | 18.2 | 18.2 | 18.2 | 18.2 | 473
18.2 | 18.2 | 9.1 | 18.2 | 18.2 | 18.2 | 367
18.2 | 18.2 | 18.2 | 18.2 | 9.1 | 18.2 | 418
18.2 | 18.2 | 18.2 | 18.2 | 18.2 | 9.1 | 423
5.3 | 21.1 | 21.1 | 0 | 26.3 | 26.3 | 168
12.5 | 12.5 | 12.5 | 0 | 12.5 | 50 | 225
0 | 0 | 25 | 25 | 25 | 25 | 143
0 | 5 | 23.8 | 23.8 | 23.8 | 23.8 | 146
0 | 10 | 22.5 | 22.5 | 22.5 | 22.5 | 150
0 | 15 | 21.3 | 21.3 | 21.3 | 21.3 | 158
0 | 33.3 | 16.7 | 16.7 | 16.7 | 16.7 | 175
0 | 25 | 0 | 25 | 25 | 25 | 154
0 | 23.8 | 5 | 23.8 | 23.8 | 23.8 | 153
0 | 22.5 | 10 | 22.5 | 22.5 | 22.5 | 158
0 | 21.3 | 15 | 21.3 | 21.3 | 21.3 | 161
0 | 16.7 | 33.3 | 16.7 | 16.7 | 16.7 | 172
0 | 25 | 25 | 25 | 0 | 25 | 183
0 | 23.8 | 23.8 | 23.8 | 5 | 23.8 | 182
0 | 22.5 | 22.5 | 22.5 | 10 | 22.5 | 172
0 | 21.3 | 21.3 | 21.3 | 15 | 21.3 | 171
0 | 16.7 | 16.7 | 16.7 | 33.3 | 16.7 | 157
0 | 22.5 | 22.5 | 22.5 | 22.5 | 10 | 170
0 | 21.3 | 21.3 | 21.3 | 21.3 | 15 | 167
0 | 16.7 | 16.7 | 16.7 | 16.7 | 33.3 | 158
0 | 26.7 | 26.7 | 0 | 26.7 | 20 | 140
0 | 20 | 20 | 0 | 20 | 40 | 125
14.3 | 14.3 | 14.3 | 0 | 14.3 | 42.9 | 242
15.4 | 15.4 | 15.4 | 0 | 15.4 | 38.5 | 265
16.7 | 16.7 | 16.7 | 0 | 16.7 | 33.3 | 335
0 | 28.3 | 28.3 | 0 | 28.3 | 15 | 170
5 | 31.7 | 31.7 | 0 | 31.7 | 0 | 475
10 | 30 | 30 | 0 | 30 | 0 | 620
18.2 | 18.2 | 18.2 | 0 | 18.2 | 27.3 | 503
21.3 | 21.3 | 21.3 | 0 | 21.3 | 15 | 555
22.5 | 22.5 | 22.5 | 0 | 22.5 | 10 | 548
23.8 | 23.8 | 23.8 | 0 | 23.8 | 5 | 615
25 | 25 | 25 | 0 | 25 | 0 | 720
23.8 | 5 | 23.8 | 0 | 23.8 | 23.8 | 550
22.5 | 10 | 22.5 | 0 | 22.5 | 22.5 | 539
16.7 | 33.3 | 16.7 | 0 | 16.7 | 16.7 | 532
23.8 | 23.8 | 5 | 0 | 23.8 | 23.8 | 438
22.5 | 22.5 | 10 | 0 | 22.5 | 22.5 | 476
21.3 | 21.3 | 15 | 0 | 21.3 | 21.3 | 510
16.7 | 16.7 | 33.3 | 0 | 16.7 | 16.7 | 617
25 | 25 | 25 | 0 | 0 | 25 | 712
23.8 | 23.8 | 23.8 | 0 | 5 | 23.8 | 665
22.5 | 22.5 | 22.5 | 0 | 10 | 22.5 | 587
21.3 | 21.3 | 21.3 | 0 | 15 | 21.3 | 558
16.7 | 16.7 | 16.7 | 0 | 33.3 | 16.7 | 510
15 | 28.3 | 28.3 | 0 | 28.3 | 0 | 655
20 | 26.7 | 26.7 | 0 | 26.7 | 0 | 695
40 | 20 | 20 | 0 | 20 | 0 | 775
5.7 | 18.9 | 18.9 | 18.9 | 18.9 | 18.9 | 185
13.8 | 17.2 | 17.2 | 17.2 | 17.2 | 17.2 | 273
20.6 | 15.9 | 15.9 | 15.9 | 15.9 | 15.9 | 475
26.5 | 14.7 | 14.7 | 14.7 | 14.7 | 14.7 | 558
23.1 | 15.4 | 15.4 | 15.4 | 15.4 | 15.4 | 510
31.5 | 13.7 | 13.7 | 13.7 | 13.7 | 13.7 | 603
33.3 | 13.3 | 13.3 | 13.3 | 13.3 | 13.3 | 625
35.9 | 12.8 | 12.8 | 12.8 | 12.8 | 12.8 | 655
37.5 | 12.5 | 12.5 | 12.5 | 12.5 | 12.5 | 735
2.4 | 24.4 | 24.4 | 0 | 24.4 | 24.4 | 118
9.1 | 22.7 | 22.7 | 0 | 22.7 | 22.7 | 127
14.9 | 21.3 | 21.3 | 0 | 21.3 | 21.3 | 338
16.7 | 20.8 | 20.8 | 0 | 20.8 | 20.8 | 382
18.4 | 20.4 | 20.4 | 0 | 20.4 | 20.4 | 527
23.1 | 19.2 | 19.2 | 0 | 19.2 | 19.2 | 479
31 | 17.2 | 17.2 | 0 | 17.2 | 17.2 | 482
14.3 | 42.9 | 0 | 14.3 | 14.3 | 14.3 | 166
20 | 20 | 0 | 20 | 20 | 20 | 536
23.8 | 4.8 | 0 | 23.8 | 23.8 | 23.8 | 531
22.2 | 11.1 | 0 | 22.2 | 22.2 | 22.2 | 545
18.2 | 27.3 | 0 | 18.2 | 18.2 | 18.2 | 366
16.7 | 33.3 | 0 | 16.7 | 16.7 | 16.7 | 249
5.9 | 23.5 | 23.5 | 0 | 23.5 | 23.5 | 110
8.6 | 22.9 | 22.9 | 0 | 22.9 | 22.9 | 131
15.8 | 21.1 | 21.1 | 0 | 21.1 | 21.1 | 388
17.9 | 20.5 | 20.5 | 0 | 20.5 | 20.5 | 538
23.8 | 19 | 19 | 0 | 19 | 19 | 487
3.8 | 0 | 19.2 | 19.2 | 19.2 | 38.5 | 162
5.7 | 0 | 18.9 | 18.9 | 18.9 | 37.7 | 170
7.4 | 0 | 18.5 | 18.5 | 18.5 | 37 | 200
9.1 | 0 | 18.2 | 18.2 | 18.2 | 36.4 | 238
10.7 | 0 | 17.9 | 17.9 | 17.9 | 35.7 | 278
12.3 | 0 | 17.5 | 17.5 | 17.5 | 35.1 | 290
13.8 | 0 | 17.2 | 17.2 | 17.2 | 34.5 | 315
15.3 | 0 | 16.9 | 16.9 | 16.9 | 33.9 | 339
16.7 | 0 | 16.7 | 16.7 | 16.7 | 33.3 | 392
19.4 | 0 | 16.1 | 16.1 | 16.1 | 32.3 | 521
23.1 | 0 | 15.4 | 15.4 | 15.4 | 30.8 | 546
24.2 | 0 | 15.2 | 15.2 | 15.2 | 30.3 | 550
26.5 | 0 | 14.7 | 14.7 | 14.7 | 29.4 | 544
28.6 | 0 | 14.3 | 14.3 | 14.3 | 28.6 | 567
30.6 | 0 | 13.9 | 13.9 | 13.9 | 27.8 | 576
33.3 | 0 | 13.3 | 13.3 | 13.3 | 26.7 | 593
20 | 0 | 20 | 20 | 20 | 20 | 479
21.7 | 0 | 21.7 | 21.7 | 21.7 | 13 | 494
20.8 | 0 | 20.8 | 20.8 | 20.8 | 16.7 | 486
19.2 | 0 | 19.2 | 19.2 | 19.2 | 23.1 | 408
18.5 | 0 | 18.5 | 18.5 | 18.5 | 25.9 | 370
16.7 | 16.7 | 16.7 | 8.3 | 16.7 | 25 | 358
20 | 20 | 20 | 10 | 10 | 20 | 586
16.7 | 16.7 | 25 | 8.3 | 16.7 | 16.7 | 601
15.4 | 30.8 | 15.4 | 7.7 | 15.4 | 15.4 | 295
22.2 | 22.2 | 0 | 11.1 | 22.2 | 22.2 | 584
15.4 | 15.4 | 15.4 | 7.7 | 15.4 | 30.8 | 310
16.7 | 25 | 16.7 | 8.3 | 16.7 | 16.7 | 451
20 | 20 | 10 | 10 | 20 | 20 | 546
15.4 | 15.4 | 30.8 | 7.7 | 15.4 | 15.4 | 607
16.7 | 16.7 | 16.7 | 8.3 | 25 | 16.7 | 537
15.4 | 15.4 | 15.4 | 7.7 | 30.8 | 15.4 | 514
20 | 20 | 20 | 10 | 20 | 10 | 604
22.2 | 22.2 | 22.2 | 11.1 | 22.2 | 0 | 639
22.2 | 0 | 22.2 | 11.1 | 22.2 | 22.2 | 534
30.8 | 15.4 | 15.4 | 7.7 | 15.4 | 15.4 | 609
20 | 10 | 20 | 10 | 20 | 20 | 551
11.1 | 0 | 22.2 | 22.2 | 22.2 | 22.2 | 382
27.3 | 0 | 18.2 | 18.2 | 18.2 | 18.2 | 573
33.3 | 0 | 16.7 | 16.7 | 16.7 | 16.7 | 651
7.7 | 30.8 | 0 | 0 | 30.8 | 30.8 | 135
14.3 | 28.6 | 0 | 0 | 28.6 | 28.6 | 205
20 | 26.7 | 0 | 0 | 26.7 | 26.7 | 380
8 | 17 | 17 | 8 | 17 | 33 | 280
23 | 15 | 23 | 8 | 15 | 16 | 580
16.7 | 0 | 55.6 | 0 | 0 | 27.8 | 371
11.8 | 0 | 29.4 | 0 | 44.1 | 14.7 | 450
6.3 | 0 | 31.3 | 0 | 46.9 | 15.6 | 304
38.5 | 15.4 | 15.4 | 0 | 15.4 | 15.4 | 695
42.9 | 14.3 | 14.3 | 0 | 14.3 | 14.3 | 740
9.1 | 18.2 | 18.2 | 18.2 | 18.2 | 18.2 | 207
28.6 | 14.3 | 14.3 | 14.3 | 14.3 | 14.3 | 576
20 | 20 | 20 | 20 | 0 | 20 | 415
25 | 16.7 | 16.7 | 8.3 | 16.7 | 16.7 | 602
0 | 20 | 20 | 20 | 20 | 20 | 155
0 | 25 | 25 | 0 | 25 | 25 | 139
25 | 25 | 0 | 0 | 25 | 25 | 430
20 | 20 | 20 | 0 | 20 | 20 | 516
43 | 6 | 33 | 6 | 6 | 6 | 764
42.9 | 14.3 | 7.1 | 7.1 | 7.1 | 21.4 | 591
42.9 | 21.4 | 7.1 | 7.1 | 7.1 | 14.3 | 701
40 | 13.3 | 6.7 | 13.3 | 20 | 6.7 | 768
46.2 | 15.4 | 7.7 | 7.7 | 15.4 | 7.7 | 702
42.9 | 14.3 | 14.3 | 7.1 | 7.1 | 14.3 | 720
42.9 | 7.1 | 14.3 | 7.1 | 14.3 | 14.3 | 694
7 | 0 | 23.3 | 0 | 23.3 | 46.5 | 149
11.1 | 0 | 22.2 | 0 | 22.2 | 44.4 | 229
13 | 0 | 28 | 22 | 6 | 31 | 459
12 | 0 | 31 | 21 | 5 | 31 | 469
12 | 0 | 31 | 20 | 5 | 32 | 483
10 | 0 | 35 | 25 | 5 | 25 | 472
10 | 0 | 35 | 26 | 5 | 24 | 454
10 | 0 | 35 | 24 | 5 | 26 | 441
11 | 0 | 29 | 29 | 5 | 26 | 495
11 | 0 | 28 | 29 | 7 | 25 | 477
11 | 0 | 28 | 27 | 6 | 28 | 469