## Sheet1
Sn | Bi | In | Ti | T
92.9 | 3 | 2.5 | 0.1 | 64.6
92.7 | 3 | 2.5 | 0.3 | 62.59
92.5 | 3 | 2.5 | 0.5 | 72.05
91.9 | 3 | 3.5 | 0.1 | 66.6
91.7 | 3 | 3.5 | 0.3 | 70.29
91.5 | 3 | 3.5 | 0.5 | 68.33
91.9 | 4 | 2.5 | 0.1 | 77.65
91.7 | 4 | 2.5 | 0.3 | 80.49
91.5 | 4 | 2.5 | 0.5 | 81.03
90.9 | 4 | 3.5 | 0.1 | 78.59
90.7 | 4 | 3.5 | 0.3 | 84.98
90.5 | 4 | 3.5 | 0.5 | 87.58
90.9 | 5 | 2.5 | 0.1 | 87.42
90.7 | 5 | 2.5 | 0.3 | 94.48
90.5 | 5 | 2.5 | 0.5 | 95.07
89.9 | 5 | 3.5 | 0.1 | 92.51
89.7 | 5 | 3.5 | 0.3 | 89.85
89.5 | 5 | 3.5 | 0.5 | 90.41
86.8 | 5.5 | 5.5 | 0.7 | 106.65
86.9 | 5.5 | 5.4 | 0.7 | 110.56
86.9 | 5.5 | 5.5 | 0.6 | 113.44
92.5 | 2.5 | 3.4 | 0.1 | 65.51
92.6 | 2.5 | 3.3 | 0.1 | 62.67
92.4 | 2.5 | 3.4 | 0.2 | 65.4
92.4 | 1.5 | 4.5 | 0.1 | 74.64
92.2 | 1.5 | 4.7 | 0.1 | 78.49
92.4 | 1.5 | 4.4 | 0.2 | 73.94